## Sheet1
AM | fc(MPa)
Cu46.295Zr44.325Al7.88Y1.5 | 1850
Co47.6Fe20.4B21.9Si5.1Nb5 | 4340
Co63.6B27.2Si5.2Ta4 | 4590
Co65.9B24.7Si5.4Ta4 | 4670
Co67.8B22.6Si5.6Ta4 | 4620
Co62.2B26.9Si6.9Ta4 | 4760
Co64.8B24Si7.2Ta4 | 4580
Fe64.8Co7.2B19.2Si4.8Nb4 | 3900
Fe57.6Co14.4B19.2Si4.8Nb4 | 4170
Fe57.6Co7.2Ni7.2B19.2Si4.8Nb4 | 4225
Fe43.2Co7.2Ni21.6B19.2Si4.8Nb4 | 4070
Fe43.2Co14.4Ni14.4B19.2Si4.8Nb4 | 4160
Fe43.2Co21.6Ni7.2B19.2Si4.8Nb4 | 4200
Co51.9057Fe9.702Ta5.3361B30.0762Mo1.98Si1 | 4915
Co51.3814Fe9.604Ta5.2822B29.7724Mo1.96Si2 | 4454
Co64.998Fe4.002Nb3B22.4Si5.6 | 2980
Co64.056Fe3.944Nb4B22.4Si5.6 | 3140
Co63.114Fe3.886Nb5B22.4Si5.6 | 3600
Co62.172Fe3.828Nb6B22.4Si5.6 | 1360
Fe50.4Co21.6B19.2Si4.8Nb4 | 4200
Fe43.2Co28.8B19.2Si4.8Nb4 | 4250
Fe36Co36B19.2Si4.8Nb4 | 4210
Zr63.36Cu14.52Ni10.12Al12 | 1510.5
Co52.43Fe9.8Ta5.39B30.38Mo2 | 5545
Co46Fe20B22Si6Nb6 | 4080
Co46Fe20B22.5Si5.5Nb6 | 4400
Co46Fe20B23Si5Nb6 | 4300
Co46Fe20B23.5Si4.5Nb6 | 3340
Co46Fe20B24Si4Nb6 | 3230
Co60Ta5B35 | 5630
Co59Ta6B35 | 5720
Co58Ta7B35 | 5800
Co57Ta8B35 | 5875
Co56Ta9B35 | 5970
Co55Ta10B35 | 6020
Co43Fe5Cr15Mo14C15B6Er2 | 5200
Co64Nb8B28 | 4700
Co63Nb8B29 | 5010
Co62Nb8B30 | 5230
Co61Nb8B31 | 5290
Co60Nb8B32 | 5340
Co47Ir10Ta8B35 | 5875
Zr41Ti14Cu12.5Ni10Be22.5 | 1800
Zr46.75Ti8.25Cu7.5Ni10Be27.5 | 1830
Zr65Al10Ni10Cu15 | 1450
Zr52.25Cu28.5Ni4.75Al9.5Ta5 | 1909
Zr61Cu17.3Ni12.8Al7.9Sn1 | 1770
Zr57Ti5Cu20Ni8Al10 | 1770
Zr57Nb5Cu15.4Ni12.6Al10 | 1800
Ti50Cu23Ni20Sn7 | 1300
Ti45Zr20Be35 | 1860
Ti45Zr20Be30Cr5 | 1720
Cu50Zr50 | 1920
Cu50Zr45Al5 | 1890
Cu55Zr30Ti10Co5 | 2310
Cu60Hf30Ti10 | 2160
Cu60Hf10Zr20Ti10 | 1950
Pd40Ni10Cu30P20 | 1520
Pd77.5Si16.5Cu6 | 1550
Pd40Ni40P20 | 1700
Pd80Si20 | 1340
Pt74.7Cu1.5Ag0.3P18B4Si1.5 | 1200
Fe72B19.2Si4.8Nb4 | 3160
Fe68Cr3Mo10P6C10B3 | 3100
Ni50Nb50 | 2260
Ni45Ti20Zr25Al10 | 2370
Ni40Cu5Ti17Zr28Al10 | 2300
Co56Ta9B35 | 5800
Ta42Ni36Co22 | 2700
Mg65Cu25Tb10 | 800
Mg65Y10Cu15Ag5Pd5 | 770
Mg65Cu20Y15 | 820
Sr60Li5Mg15Zn20 | 300
Zn20Ca20Sr20Yb20Li11Mg9 | 400
Zn40Mg11Ca31Yb18 | 660
Al88Ni9Ce2Fe1 | 1350
Ca57Mg19Cu24 | 545
Ca65Li9.96Mg8.54Zn16.5 | 530
Ce70Al10Ni10Cu10 | 400
Nd60Al10Fe20Co10 | 450
Tm39Al25Co20Y16 | 1980
Lu45Y10Al25Co20 | 1890
La55Al25Cu10Ni5Co5 | 500
La55Al25Co20 | 990
Pr55Al25Co20 | 1010
Tb55Al25Co20 | 830
Dy55Al25Co20 | 720
Ho55Al25Co20 | 870
Er55Al25Co20 | 1120
Pt60Cu16Co2P22 | 1100
Pt57.5Cu14.7Ni5.3P22.5 | 1400
Fe70Mo10P10C7.5B2.5 | 3520
Fe72Mo8P10C7.5B2.5 | 3660
Fe74Mo6P10C7.5B2.5 | 3420
Fe75Mo5P10C7.5B2.5 | 3340
Cu60Zr40 | 1920
Co43Fe20Ta5.5B31.5 | 5185
Mg65Cu25Gd10 | 834
La55Al15Ni10P20 | 500
Ce60Al10Ni10Cu20 | 400
Zr65Cu18Ni9Al8 | 1764
Zr63.7Cu17.64Ni8.82Al7.84Er2 | 1677
Zr55Cu30Al10Ni5 | 1643.4
Y55Al25Co20 | 1203
La55Al25Co20 | 989
Pr55Al25Co20 | 1007
Nd55Al25Co20 | 996
Gd55Al25Co20 | 734
Tb55Al25Co20 | 834
Dy55Al25Co20 | 717
Ho55Al25Co20 | 869
Er55Al25Co20 | 1117
Mg57Cu34Nd9 | 870
Mg64Ni21Nd15 | 880
Mg60Cu30Y10 | 681
Mg60Cu27Ti3Y10 | 879
Mg60Cu25Ti5Y10 | 845
Mg60Cu22Ti8Y10 | 726
Mg60Cu20Ti10Y10 | 640
La60Al30C10 | 975
La60Al28Ga2C10 | 899
La60Al26Ga4C10 | 902
La60Al24Ga6C10 | 876
La60Al22Ga8C10 | 881
Cr15Fe41Co7Mo14C15B6Y2 | 3550
Cr30Fe26Co7Mo14C15B6Y2 | 3910
Cr45Fe11Co7Mo14C15B6Y2 | 4350
Fe41Co7Cr15Mo14Y2C15B6 | 2217
Fe40.8975Co6.9825Cr14.9625Mo13.965Y1.995C14.9625B5.985Cu0.25 | 4402
Fe40.795Co6.965Cr14.925Mo13.93Y1.99C14.925B5.97Cu0.5 | 4175
Fe70Er1Nb6B23 | 4610
Fe68Er3Nb6B23 | 4110
Fe66Er5Nb6B23 | 3320
Fe64Er7Nb6B23 | 3090
Zr60.5Hf3Al9Fe4.5Cu23 | 1620
Fe66Dy5Nb6B23 | 3650
Fe66Ho5Nb6B23 | 3420
Fe66Tm5Nb6B23 | 3150
Fe70Zr6Nb4B20 | 4257
Fe70Zr4Nb4Ti2B20 | 4576
Fe70B20Zr10 | 2710
Fe70B20Zr8Nb2 | 3440
Fe70B20Zr6Nb4 | 3490
Fe70B20Zr4Nb6 | 2700
Fe70B20Zr2Nb8 | 2520
Fe70B20Nb10 | 2450
Fe69W3Y6B22 | 3459
Fe68W4Y6B22 | 4011
Zr54Al17Co29 | 2220
Zr53.46Al16.83Co28.71Ta1 | 3170
Zr53.19Al16.745Co28.565Ta1.5 | 2650
Zr52.92Al16.66Co28.42Ta2 | 2150
Mg66Zn30Ca4 | 787
Mg66Zn30Ca3.5Sr0.5 | 827
Mg66Zn30Ca3Sr1 | 848
Mg66Zn30Ca2.5Sr1.5 | 841
Cu48Zr48Ag4 | 1785
Cu46Zr46Ag8 | 1774
Cu45Zr45Ag10 | 1810
Cu44Zr44Ag12 | 1828
Cu45Zr45Ag7Al3 | 1836
Cu45Zr45Ag5Al5 | 1890
Cu45Zr45Ag3Al7 | 1912
Cu45Zr35Ag10Hf10 | 1965
Cu45Zr25Ag10Hf20 | 2000
Fe68.4Mo3.8B22.8Dy5 | 3071
Fe67.68Mo3.76B22.56Dy6 | 2986
Fe66.96Mo3.72B22.32Dy7 | 2983
Mg65Cu20Ni5Y10 | 605
Mg65Li2Cu18Ni5Y10 | 729
Mg65Li4Cu16Ni5Y10 | 616
Mg65Li6Cu14Ni5Y10 | 602
Mn25Fe55P10B7C3 | 3338
Mn30Fe50P10B7C3 | 3398
Mn35Fe45P10B7C3 | 2606
Mn40Fe40P10B7C3 | 2402
Mn45Fe35P10B7C3 | 2289
Mn50Fe30P10B7C3 | 2119
Mn55Fe25P10B7C3 | 2499
Fe73Nb4Hf3B20 | 3200
Fe72Nb4Hf3Y1B20 | 3420
Fe71Nb4Hf3Y2B20 | 3490
Fe70Nb4Hf3Y3B20 | 3420
Fe43.2Co28.8B19.2Si4.8Nb4 | 4274
Fe42.768Co28.512B19.008Si4.752Nb3.96Cr1 | 4138
Fe42.336Co28.224B18.816Si4.704Nb3.92Cr2 | 4114
Fe41.904Co27.936B18.624Si4.656Nb3.88Cr3 | 4060
Fe41.472Co27.648B18.432Si4.608Nb3.84Cr4 | 4010
Fe76P5Si5.7B9.5C3.8 | 3700
Fe60.75Co6.75Nb4Gd3.5B25 | 3870
Fe54Co13.5Nb4Gd3.5B25 | 4112
Fe47.25Co20.25Nb4Gd3.5B25 | 3821
Fe40.5Co27Nb4Gd3.5B25 | 3961
Fe33.75Co33.75Nb4Gd3.5B25 | 3854
Fe69.12Mo3.84B23.04Tb4 | 3951.6
Fe68.4Mo3.8B22.8Tb5 | 2220.2
Fe67.68Mo3.76B22.56Tb6 | 2455.5
Fe66.96Mo3.72B22.32Tb7 | 3163.8
Fe70.08Tb1.92B19.2Si4.8Nb4 | 4080
Fe69.12Tb2.88B19.2Si4.8Nb4 | 4000
Fe68.16Tb3.84B19.2Si4.8Nb4 | 3780
Fe67.2Tb4.8B19.2Si4.8Nb4 | 3660
Fe66.24Tb5.76B19.2Si4.8Nb4 | 3560
Fe65.28Tb6.72B19.2Si4.8Nb4 | 3340
Mg65Cu25Gd10 | 648
Mg62Zn3Cu25Gd10 | 698
Mg60Zn5Cu25Gd10 | 754
Mg57Zn8Cu25Gd10 | 592
Fe68.16Gd4.8B23.04Nb4 | 4300
Fe68.16Tb4.8B23.04Nb4 | 4260
Fe68.16Ho4.8B23.04Nb4 | 4310
Fe68.16Er4.8B23.04Nb4 | 4330
Fe68.16Tm4.8B23.04Nb4 | 4390
Cr29.4Fe29.4Mo14.7C14.7B9.8Y2 | 3910
Cr36.75Fe22.05Mo14.7C14.7B9.8Y2 | 4020
Cr44.1Fe14.7Mo14.7C14.7B9.8Y2 | 4310
Zr50Ti2Cu38Al10 | 1871
Zr49.5Ti1.98Cu37.62Al9.9Y1 | 1852
Zr49Ti1.96Cu37.24Al9.8Y2 | 1842
Zr48.5Ti1.94Cu36.86Al9.7Y3 | 1759
Zr47.5Ti1.9Cu36.1Al9.5Y5 | 1598
Ti47Cu40Zr7.5Fe2.5Sn2Si1 | 2072
Ti46Cu40Zr7.5Fe2.5Sn2Si1Sc1 | 2169
Ti45Cu40Zr7.5Fe2.5Sn2Si1Sc2 | 2150
Ti44Cu40Zr7.5Fe2.5Sn2Si1Sc3 | 2042
Ti43Cu40Zr7.5Fe2.5Sn2Si1Sc4 | 1982
Fe71Nb6B23 | 4650
Fe70Ho1Nb6B23 | 4250
Fe69Ho2Nb6B23 | 4100
Fe68Ho3Nb6B23 | 3960
Fe67Ho4Nb6B23 | 3750
Fe65Ho6Nb6B23 | 3150
Co61Ta6B33 | 5481
Co59Ta8B33 | 5675
Co57Ta10B33 | 5948
Co53Ta10B37 | 6244
Fe71.04Dy1.92B23.04Nb4 | 1110
Fe70.08Dy2.88B23.04Nb4 | 1100
Fe69.12Dy3.84B23.04Nb4 | 1090
Fe68.16Dy4.8B23.04Nb4 | 1090
Fe67.2Dy5.76B23.04Nb4 | 1090
Fe66.24Dy6.72B23.04Nb4 | 1090
Co57Ni2Ta6B35 | 5630
Co59Ni2Ta6B33 | 5360
Co61Ni2Ta6B31 | 5310
Co63Ni2Ta6B29 | 5210
Co55Ta10B35 | 6030
Co55Ta10B33Si2 | 5817
Co55Ta10B30Si5 | 5651
Co63Ta10B25Si2 | 5519